## 凸台
产品类 | 1 | 在粗线框中输入数据，输入数据后颜色改变的说明产品不属于此分类。
规格 |  | 限定条件 |  |  |  | 成品公差 | 上偏差 | 下偏差 | 限定条件 | 黑片公差 | 上偏差 | 下偏差
L/mm | 8.5 | L>=4&L<=20 |  |  |  |  | 0 | -0.08 | T≥0.03 |  | 0 | -0.03
W/mm | 1.36 | W>=1.2&W<=4 |  |  |  |  | 0 | -0.08 | T≥0.03 |  | 0.01 | -0.02
H/mm | 0.6 | H>=0.6 |  |  |  |  | 0 | -0.07 | T≥0.03 |  | 0.02 | -0.02
L0/mm | 7.5 | L-L0＜=3 |  |  |  |  | 0 | -0.15 | T≥0.03 |  | -0.02 | -0.1
W0/mm | 0.7 | W0>=0.5 |  |  |  |  | 0 | -0.15 | T≥0.03 |  | -0.02 | -0.1
R/mm | ≤0.3
表面积S/mm^2 | 33.632
体积/mm^3 | 6.54
重量/g | 0.04905
[6 empty] | 选择毛坯 | S4 | 收得率 |  | 推荐毛坯
数量/pcs | 2000 |  |  |  |  | 调转 | 1 | 刀数 | 出片数
总面积/dm^2 | 6.7264 |  |  |  |  | L0 | 46 | 5 | 910 | 45.9 |  | ·
总重量/kg | 0.0981 |  |  |  |  | W0 | 25 | 13 |  | 24.3
[6 empty] | H0 | 14 | 14 |  | 13.9
镀层种类 | 环保彩锌 |  |  |  |  | 收得率 | 39.2% |  |  | 40.71%
镀层厚度 | 5-10μm
烟雾要求 | 48h，7级
结合力 | 有要求
加工步骤
| 切磨条： | 46切出5片 | 8.5 |  | 0
|  |  |  | - | 0.03
|  | 25切出13片 | 1.36 | + | 0.01
|  |  |  | - | 0.02
| 成型磨： | 磨L07.5公差-0.02/-0.1 | 7.5 | - | 0.02
|  |  |  | - | 0.1
|  | 磨WO0.7公差-0.02/-0.1 | 0.7 | - | 0.02
|  |  |  | - | 0.1
| 切片: | 14切出14片 | 0.6 | + | 0.02 | 备注：（本表格对应pdf尺寸代号）L→L1，L0→L2，W→W1，W0→W2，
|  |  |  | - | 0.02
此方向不磨

## 毛坯库1.3
S1 | 54 | 54 | 33 | 5 | 29 | 35 | 5075 | 0.1441576
S2 | 53 | 25 | 18 | 5 | 13 | 18 | 1170 | 0.3402566
S3 | 33 | 23 | 24 | 3 | 12 | 25 | 900 | 0.3426877
S4 | 46 | 25 | 14 | 5 | 13 | 14 | 910 | 0.3920348
S5 | 25 | 32 | 23 | 2 | 17 | 24 | 816 | 0.3075965
S6 | 26 | 44 | 22 | 2 | 24 | 23 | 1104 | 0.3042492
S7 | 19 | 12 | 26 | 1 | 6 | 27 | 162 | 0.1895466
S8 | 44 | 33 | 16 | 4 | 17 | 16 | 1088 | 0.3248264
S9 | 37 | 18 | 15 | 4 | 9 | 15 | 540 | 0.3749189

## 毛坯库2.3
S1 | 54 | 54 | 33 | 5 | 29 | 35 | 5075 | 0.1441576
S2 | 25 | 53 | 18 | 2 | 29 | 18 | 1044 | 0.3036136
S3 | 23 | 33 | 24 | 2 | 17 | 25 | 850 | 0.3236495
S4 | 25 | 46 | 14 | 2 | 25 | 14 | 700 | 0.3015652
S5 | 32 | 25 | 23 | 3 | 13 | 24 | 936 | 0.3528313
S6 | 44 | 26 | 22 | 4 | 13 | 23 | 1196 | 0.3296033
S7 | 12 | 19 | 26 | 1 | 10 | 27 | 270 | 0.3159109
S8 | 33 | 44 | 16 | 3 | 24 | 16 | 1152 | 0.3439339
S9 | 18 | 37 | 15 | 1 | 20 | 15 | 300 | 0.2082883

## 3.3
S1 | 54 | 54 | 33 | 0.1441576 | 0.1441576 | 0.1441576 | S1 | 0
S2 | 53 | 25 | 18 | 0.3402566 | 0.3036136 | 0.3402566 | S2 | 1
S3 | 33 | 23 | 24 | 0.3426877 | 0.3236495 | 0.3426877 | S3 | 1
S4 | 46 | 25 | 14 | 0.3920348 | 0.3015652 | 0.3920348 | S4 | 1
S5 | 25 | 32 | 23 | 0.3075965 | 0.3528313 | 0.3528313 | S5 | 0
S6 | 26 | 44 | 22 | 0.3042492 | 0.3296033 | 0.3296033 | S6 | 0
S7 | 19 | 12 | 26 | 0.1895466 | 0.3159109 | 0.3159109 | S7 | 0
S8 | 44 | 33 | 16 | 0.3248264 | 0.3439339 | 0.3439339 | S8 | 0
S9 | 37 | 18 | 15 | 0.3749189 | 0.2082883 | 0.3749189 | S9 | 1