## Sheet1
产品类 | 1 | 在粗线框中输入数据，输入数据后颜色改变的说明产品不属于此分类。
规格 |  | 限定条件 |  |  |  | 成品公差 | 上偏差 | 下偏差 | 限定条件 | 黑片公差 | 上偏差 | 下偏差
L/mm | 5.54 | L>=3&L<=20 |  |  |  |  | 0.01 | -0.03 | T≥0.03 |  | 0.03 | 0
W/mm | 4.17 | W>=H&W<=L |  |  |  |  | 0.01 | -0.03 | T≥0.03 |  | 0.03 | 0
H/mm | 0.75 | H>=0.6&H<=0.8 |  |  |  |  | 0.02 | -0.03 | T≥0.03 |  | 0.04 | 0.01
R/mm | 1.2 | R>=0.35&<R=2&R<=(W-0.7)/2 |  |  |  |  | 0.3 | 0 |  |  | 0.25 | 0.05
表面积/mm^2 | 56.75125 | [8 empty] | 对角线 | 5.85 | 5.99
体积/mm^3 | 16.39927
重量/g | 0.1229945
[6 empty] | 选择毛坯 | S6 | 收得率 |  | 推荐毛坯
数量/pcs | 2000 |  |  |  |  | 调转 | 1 | 刀数 | 出片数
总面积/dm^2 | 11.35025 |  |  |  |  | L0 | 26 | 4 | 684 | 25.2 |  | ·
总重量/kg | 0.2459891 |  |  |  |  | W0 | 44 | 9 |  | 42.6
[6 empty] | H0 | 22 | 19 |  | 21.3
镀层种类 | 环保彩锌 |  |  |  |  | 收得率 | 47.09% |  |  | 51.83%
镀层厚度 | 5-10μm
烟雾要求 | 48h，7级
结合力 | 有要求
加工步骤
| 切磨条： | 26切出4片 | 5.54 | + | 0.03 |  | 切片机主轴跳动 | 切片刀片轴向跳动 | 切片刀片径向跳动 | 磨片主轴跳动 | 磨片砂轮轴向跳动
[5 empty] | 0 |  | 0.01mm | 0.03mm | 0.05mm | 0.01mm | 0.1mm
|  | 44切出9片 | 4.17 | + | 0.03
0
| 成型磨： | 磨R1.2公差0.25/0.05 | 1.2 | + | 0.25 |  | 成型磨主轴跳动 | 成型砂轮轴向跳动
|  |  |  | + | 0.05 |  | 0.01mm | 0.03mm
磨后对角线5.85～5.99
| 切片: | 22切出19片 | 0.75 | + | 0.04 |  | 切片机主轴跳动 | 切片刀头轴向跳动 | 切片刀头径向跳动
|  |  |  | + | 0.01 |  | 0.01mm | 0.03mm | 0.05mm
此方向不磨

## 毛坯库
编号 | L0 | W0 | H0 | L方向出片数 | W方向出片数 | H方向出片数 | 总出片 | 利用率
S1 | 54 | 54 | 33 | 8 | 11 | 30 | 2640 | 0.3601104
S2 | 53 | 25 | 18 | 8 | 5 | 15 | 600 | 0.435883
S3 | 33 | 23 | 24 | 5 | 4 | 21 | 420 | 0.3994876
S4 | 46 | 25 | 14 | 7 | 5 | 12 | 420 | 0.4519917
S5 | 25 | 32 | 23 | 3 | 6 | 20 | 360 | 0.3389938
S6 | 26 | 44 | 22 | 4 | 9 | 19 | 684 | 0.4708846
S7 | 19 | 12 | 26 | 2 | 2 | 23 | 92 | 0.2688975
S8 | 44 | 33 | 16 | 7 | 6 | 14 | 588 | 0.4385285
S9 | 37 | 18 | 15 | 5 | 3 | 13 | 195 | 0.338202

## 毛坯库转向
编号 | L0 | W0 | H0 | L方向出片数 | W方向出片数 | H方向出片数 | 总出片 | 利用率
S1 | 54 | 54 | 33 | 8 | 11 | 30 | 2640 | 0.3601104 | 转向或调转，是指将L和W方向对调
S2 | 25 | 53 | 18 | 3 | 11 | 15 | 495 | 0.3596035
S3 | 23 | 33 | 24 | 3 | 6 | 21 | 378 | 0.3595389
S4 | 25 | 46 | 14 | 3 | 9 | 12 | 324 | 0.3486793
S5 | 32 | 25 | 23 | 5 | 5 | 20 | 500 | 0.4708247
S6 | 44 | 26 | 22 | 7 | 5 | 19 | 665 | 0.4578045
S7 | 12 | 19 | 26 | 1 | 3 | 23 | 69 | 0.2016731
S8 | 33 | 44 | 16 | 5 | 9 | 14 | 630 | 0.4698519
S9 | 18 | 37 | 15 | 2 | 7 | 13 | 182 | 0.3156552

## Sheet4
编号 | L0 | W0 | H0 | 不转向利用率 | 转向利用率 | 优选利用率 | 编号 | 是否转向
S1 | 54 | 54 | 33 | 0.3601104 | 0.3601104 | 0.3601104 | S1 | 0
S2 | 53 | 25 | 18 | 0.435883 | 0.3596035 | 0.435883 | S2 | 1
S3 | 33 | 23 | 24 | 0.3994876 | 0.3595389 | 0.3994876 | S3 | 1
S4 | 46 | 25 | 14 | 0.4519917 | 0.3486793 | 0.4519917 | S4 | 1
S5 | 25 | 32 | 23 | 0.3389938 | 0.4708247 | 0.4708247 | S5 | 0
S6 | 26 | 44 | 22 | 0.4708846 | 0.4578045 | 0.4708846 | S6 | 1
S7 | 19 | 12 | 26 | 0.2688975 | 0.2016731 | 0.2688975 | S7 | 1
S8 | 44 | 33 | 16 | 0.4385285 | 0.4698519 | 0.4698519 | S8 | 0
S9 | 37 | 18 | 15 | 0.338202 | 0.3156552 | 0.338202 | S9 | 1

## Sheet2
公差设计标准
黑片
成品公差带 | 下偏差 | 上偏差
0.03 | 0.03 | 0.05
0.04 | 0.03 | 0.06
0.05 | 0.04 | 0.07
0.06 | 0.05 | 0.08
0.07 | 0.06 | 0.09
0.08 | 0.06 | 0.1
0.09 | 0.06 | 0.1
0.1 | 0.06 | 0.1